## Summary
Parameter | Value
Selected Polymer | Soluplus
TOPSIS CL | 0.7775821475801472
Confidence P(top-1) | 0.336
Confidence Tier | Low Confidence (P(top-1) < 0.40)
Predicted Tg (K) | 334.5
Miscibility Class | Miscible (Below Critical chi_c = 2.12)
PCA Effective Dimensionality k | 3
Spearman rho vs Baselines Delta | 0.45714285714285724

## Ranking
| polymer_id | abbreviation | topsis_ideal_distance | topsis_anti_ideal_distance | topsis_cl | topsis_rank
4 | POL-005-2026 | POL-005-2026 | 0.2013244 | 0.7038386 | 0.7775821 | 1
2 | POL-003-2026 | POL-003-2026 | 0.2278801 | 0.6311019 | 0.7347091 | 2
1 | POL-002-2026 | POL-002-2026 | 0.3057016 | 0.5177986 | 0.6287778 | 3
0 | POL-001-2026 | POL-001-2026 | 0.5400381 | 0.4014349 | 0.4263902 | 4
5 | POL-006-2026 | POL-006-2026 | 0.6083843 | 0.2034566 | 0.2506114 | 5
3 | POL-004-2026 | POL-004-2026 | 0.7205586 | 0.1464471 | 0.1689113 | 6

## Sensitivity
Rank1_100C_30%Load_10%Conc | Rank1_120C_40%Load_15%Conc | Rank2_80C_40%Load_15%Conc
Safe (P=0.03 < 0.30) | Safe (P=0.01 < 0.30) | Safe (P=0.22 < 0.30)